## Sheet1
| polymer | group | ks (m) | d (m) | W (m/s) | W_std (m/s) | density (kg/m3) | u* (m/s) | P (-) | Lp/d (-) | Lp/d std(-) | Hp/d (-) | Hp/d std (-) | Up/u* (-) | Up/u* std (-) | Hp_Lp_std (-) | salt_prob (%) | salt_std (%) | u_in (m/s) | u_out (m/s) | w_in(m/s) | w_out(m/s) | v_in(m/s) | v_out(m/s) | u_in_std(m/s) | u_out_std(m/s) | w_in_std(m/s) | w_out_std(m/s) | v_in_std(m/s) | v_out_std(m/s) | a_in (o) | a_out(o) | a_in_std(o) | a_out_std(o) | ez (-) | ex(-) | e(-) | Lp1 (-) | Lp1_std (-) | Lp2 (-) | Lp2_std (-)
1 | PA | a | 0.00186 | 0.005 | 0.1195 | 0.0033 | 1107.135 | 0.022087 | 13.5261 | 7.739893 | 1.639521 | 0.7317085 | 0.1591452 | 6.368851 | 0.763782 | 0.0970681 | 66.30182 | 15.548616 | 0.13282 | 0.09879 | 0.01865 | 0.03053 | 0.13412 | 0.1034 | 0.02 | 0.01681169 | 0.004026107 | 0.0070909 | 0.017899607 | 0.01824593 | 7.869478 | 19.253 | 4.88 | 15.64 | 1.637234 | 0.743819 | 0.7709685 | 3.258509 | 1.0389038 | 4.696301 | 1.5897806
2 | PA | a | 0.00186 | 0.005 | 0.1195 | 0.0033 | 1107.135 | 0.025715 | 11.6176 | 9.442459 | 2.0033069 | 0.7957234 | 0.2102919 | 6.350404 | 0.9221881 | 0.1049724 | 78.06897 | 13.7563 | 0.15073 | 0.11179 | 0.01952 | 0.03606 | 0.15199 | 0.11746 | 0.02 | 0.01711064 | 0.005479646 | 0.010196493 | 0.02161923 | 0.01991839 | 7.323063 | 19.65957 | 4.67 | 15.32 | 1.847291 | 0.741601 | 0.772787 | 3.516224 | 1.289262 | 5.261688 | 2.1808042
3 | PA | a | 0.00186 | 0.005 | 0.1195 | 0.0033 | 1107.135 | 0.027556 | 10.8417 | 10.355651 | 1.9104272 | 0.7334968 | 0.2132578 | 6.679042 | 0.7246642 | 0.1116283 | 87.38901 | 9.584701 | 0.16699 | 0.12752 | 0.02304 | 0.0343 | 0.16857 | 0.13205 | 0.02 | 0.02319041 | 0.00487374 | 0.011062563 | 0.021982483 | 0.02569388 | 7.671385 | 16.38789 | 4.74 | 14.03 | 1.48842 | 0.7636217 | 0.7833356 | 4.575726 | 1.6671959 | 6.280385 | 2.2550755
4 | PA | a | 0.00186 | 0.005 | 0.1195 | 0.0033 | 1107.135 | 0.028815 | 10.3678 | 14.584279 | 3.0261935 | 1.0334512 | 0.2487485 | 6.905533 | 0.8493145 | 0.0821985 | 91.46177 | 8.255321 | 0.19899 | 0.15444 | 0.02927 | 0.03499 | 0.20113 | 0.15836 | 0.02 | 0.02007127 | 0.009387352 | 0.011507333 | 0.024030872 | 0.023136 | 7.680089 | 14.07343 | 3.4 | 10.52 | 1.195574 | 0.7761184 | 0.7873191 | 5.668665 | 2.4649712 | 9.327212 | 3.8804418
5 | PA | a | 0.00186 | 0.005 | 0.1195 | 0.0033 | 1107.135 | 0.029414 | 10.1568 | 13.503348 | 4.1035107 | 0.9676138 | 0.3225718 | 7.000358 | 1.1009727 | 0.0786087 | 78.98119 | 29.24106 | 0.18426 | 0.14644 | 0.02514 | 0.04181 | 0.18597 | 0.1523 | 0.03 | 0.02719638 | 0.008198065 | 0.013129778 | 0.035102663 | 0.0301999 | 7.119619 | 15.49422 | 4.06 | 9.82 | 1.662986 | 0.7947698 | 0.8189427 | 5.758359 | 2.4360466 | 8.101835 | 3.4842349
6 | PA | a | 0.00186 | 0.005 | 0.1195 | 0.0033 | 1107.135 | 0.02953 | 10.1167 | 13.734398 | 3.6343253 | 0.9681021 | 0.2540702 | 7.265209 | 1.3094842 | 0.0699085 | 86.13036 | 10.024769 | 0.1969 | 0.15405 | 0.02425 | 0.04323 | 0.19839 | 0.16 | 0.04 | 0.03421547 | 0.007653758 | 0.017909644 | 0.038899257 | 0.03861934 | 6.864886 | 15.76082 | 4.12 | 12.4 | 1.782346 | 0.782377 | 0.806498 | 5.597957 | 2.1301295 | 8.392921 | 3.2190319
7 | CA | b | 0.00186 | 0.005 | 0.1813 | 0.0045 | 1262.413 | 0.022087 | 20.5212 | 3.663501 | 0.5204919 | 0.5325179 | 0.0550566 | 5.128921 | 0.5156117 | 0.1057781 | 48.85409 | 15.24084 | 0.11723 | 0.08454 | 0.02533 | 0.03532 | 0.11994 | 0.09162 | 0.01 | 0.01270194 | 0.004729474 | 0.008673898 | 0.009959081 | 0.01538102 | 11.529317 | 25.40942 | 8.37 | 19.07 | 1.394185 | 0.7211767 | 0.7639357 | 1.615883 | 0.6384053 | 2.299272 | 0.7832964
8 | CA | b | 0.00186 | 0.005 | 0.1813 | 0.0045 | 1262.413 | 0.025715 | 17.6258 | 4.639335 | 0.699736 | 0.5908651 | 0.0707778 | 5.294722 | 0.5419114 | 0.1011492 | 51.61873 | 15.24084 | 0.13627 | 0.09989 | 0.0259 | 0.03945 | 0.13871 | 0.1074 | 0.01 | 0.0168803 | 0.005838904 | 0.00979047 | 0.014009338 | 0.01951404 | 10.401702 | 23.93878 | 6.51 | 18.95 | 1.523166 | 0.7330241 | 0.7742565 | 2.093221 | 0.8665866 | 2.906964 | 1.0318794
9 | CA | b | 0.00186 | 0.005 | 0.1813 | 0.0045 | 1262.413 | 0.027556 | 16.4486 | 5.642274 | 0.9692564 | 0.6521715 | 0.0984771 | 5.677021 | 0.6521714 | 0.1016007 | 59.33189 | 13 | 0.15285 | 0.11784 | 0.02755 | 0.042 | 0.15532 | 0.1251 | 0.02 | 0.01510822 | 0.005582477 | 0.009850601 | 0.019918689 | 0.01803587 | 9.770267 | 20.39998 | 6.5 | 14.36 | 1.524801 | 0.7709109 | 0.8054465 | 2.499871 | 0.7213649 | 3.59614 | 1.1791399
10 | CA | b | 0.00186 | 0.005 | 0.1813 | 0.0045 | 1262.413 | 0.028815 | 15.7296 | 6.111003 | 1.0007028 | 0.6936863 | 0.1090981 | 5.271396 | 0.7677911 | 0.1090214 | 69.73947 | 10.537536 | 0.16301 | 0.124 | 0.03071 | 0.04462 | 0.16587 | 0.13179 | 0.03 | 0.02494835 | 0.008044843 | 0.009353478 | 0.02742769 | 0.02664409 | 10.055506 | 21.31621 | 6.37 | 14.18 | 1.452898 | 0.7607262 | 0.794492 | 2.672314 | 0.9238295 | 3.719646 | 1.3799122
11 | CA | b | 0.00186 | 0.005 | 0.1813 | 0.0045 | 1262.413 | 0.029414 | 15.4094 | 7.696139 | 1.3576692 | 0.8107645 | 0.1492294 | 6.735065 | 0.761041 | 0.1099159 | 79.96464 | 12.23327 | 0.19086 | 0.14247 | 0.03907 | 0.05159 | 0.19482 | 0.15152 | 0.02 | 0.01442746 | 0.00859025 | 0.014517534 | 0.023297112 | 0.0204673 | 10.883045 | 20.89391 | 6.27 | 14.88 | 1.320474 | 0.7464461 | 0.7777538 | 3.298127 | 1.1790667 | 4.743227 | 1.7547937
12 | CA | b | 0.00186 | 0.005 | 0.1813 | 0.0045 | 1262.413 | 0.02953 | 15.3487 | 8.170661 | 1.3095284 | 0.8470841 | 0.1367086 | 6.886699 | 0.922082 | 0.1043953 | 78.66138 | 15.548616 | 0.19672 | 0.14798 | 0.03635 | 0.05037 | 0.20005 | 0.15631 | 0.03 | 0.0221334 | 0.009302853 | 0.014849087 | 0.028076157 | 0.026653 | 10.05926 | 19.04442 | 5.96 | 15.54 | 1.385572 | 0.7522325 | 0.781383 | 3.39199 | 1.3750769 | 4.800752 | 1.9524846
13 | POM | c | 0.00186 | 0.005 | 0.2136 | 0.0038 | 1361.677 | 0.022087 | 24.1772 | 3.090833 | 0.439162 | 0.4747887 | 0.0607572 | 4.920215 | 0.5359618 | 0.1383481 | 32.69987 | 13.7563 | 0.11838 | 0.08722 | 0.02761 | 0.03115 | 0.12156 | 0.09261 | 0.01 | 0.01197583 | 0.00645165 | 0.006259511 | 0.012849497 | 0.01351303 | 12.966476 | 22.34278 | 7.13 | 18.05 | 1.127891 | 0.7367573 | 0.76187 | 1.380549 | 0.5196686 | 1.982044 | 0.6946424
14 | POM | c | 0.00186 | 0.005 | 0.2136 | 0.0038 | 1361.677 | 0.025715 | 20.7659 | 3.715816 | 0.6642907 | 0.5169712 | 0.068175 | 4.929548 | 0.6632842 | 0.1026282 | 44.23522 | 9.584701 | 0.13386 | 0.0991 | 0.02726 | 0.03614 | 0.13661 | 0.10549 | 0.02 | 0.01710586 | 0.006239739 | 0.007011643 | 0.020428572 | 0.01848712 | 11.217104 | 22.90555 | 7.05 | 17.39 | 1.325717 | 0.7403693 | 0.7722155 | 1.716841 | 0.6859123 | 2.47274 | 0.8666691
15 | POM | c | 0.00186 | 0.005 | 0.2136 | 0.0038 | 1361.677 | 0.027556 | 19.379 | 4.998208 | 1.0413132 | 0.6560798 | 0.1137948 | 5.639146 | 0.894897 | 0.1092801 | 55.8373 | 8.255321 | 0.16027 | 0.11772 | 0.03214 | 0.04469 | 0.16346 | 0.12592 | 0.02 | 0.01945572 | 0.00807052 | 0.013410123 | 0.02363059 | 0.02362957 | 10.97415 | 21.94753 | 5.99 | 16.54 | 1.390532 | 0.7345318 | 0.770336 | 2.245469 | 0.9415342 | 3.361643 | 1.3526688
16 | POM | c | 0.00186 | 0.005 | 0.2136 | 0.0038 | 1361.677 | 0.028815 | 18.532 | 5.589799 | 1.2613459 | 0.65674 | 0.1074866 | 5.441653 | 0.856153 | 0.0852158 | 64.22757 | 29.24106 | 0.17638 | 0.13576 | 0.03476 | 0.04686 | 0.17977 | 0.14362 | 0.03 | 0.02403913 | 0.007215615 | 0.011876579 | 0.027268011 | 0.02681293 | 10.804721 | 20.45351 | 6.1 | 14.37 | 1.348108 | 0.7697295 | 0.7989266 | 2.290941 | 0.8449667 | 3.226106 | 1.2185346
17 | POM | c | 0.00186 | 0.005 | 0.2136 | 0.0038 | 1361.677 | 0.029414 | 18.1547 | 7.264838 | 1.6925772 | 0.7912544 | 0.1698603 | 6.819692 | 1.0709948 | 0.100356 | 74.62419 | 10.024769 | 0.19669 | 0.14658 | 0.03692 | 0.05358 | 0.20013 | 0.15607 | 0.03 | 0.02119739 | 0.00792463 | 0.010025387 | 0.029821295 | 0.02344861 | 10.257403 | 21.42648 | 6.07 | 15.46 | 1.451315 | 0.7452306 | 0.7798356 | 3.099092 | 0.9883652 | 4.716732 | 2.0112697
18 | POM | c | 0.00186 | 0.005 | 0.2136 | 0.0038 | 1361.677 | 0.02953 | 18.0831 | 6.964806 | 1.6499202 | 0.7555071 | 0.1368201 | 6.827961 | 1.1922664 | 0.0829253 | 70.26769 | 15.24084 | 0.19627 | 0.15124 | 0.03703 | 0.05415 | 0.19973 | 0.16065 | 0.03 | 0.02741013 | 0.008221772 | 0.010596157 | 0.034379192 | 0.02938697 | 10.291521 | 21.32917 | 5.92 | 15.2 | 1.46252 | 0.7705978 | 0.8043178 | 2.850533 | 0.9103623 | 4.047557 | 1.3998554
19 | PA | d | 0.00186 | 0.003 | 0.0811 | 0.003 | 1103.97 | 0.022087 | 9.1796 | 10.700199 | 1.8792565 | 0.7824969 | 0.134154 | 5.862911 | 0.5856643 | 0.0713867 | 53.3454 | 15.24084 | 0.11688 | 0.08381 | 0.0145 | 0.02021 | 0.11778 | 0.08622 | 0.01 | 0.0124705 | 0.003975355 | 0.005243634 | 0.014842516 | 0.01352809 | 7.272234 | 15.41765 | 4.86 | 11.66 | 1.393487 | 0.7170866 | 0.7320191 | 4.396488 | 1.5681416 | 6.671172 | 2.3903374
20 | PA | d | 0.00186 | 0.003 | 0.0811 | 0.003 | 1103.97 | 0.025715 | 7.8844 | 14.718895 | 2.1745384 | 1.0240387 | 0.2495356 | 6.263727 | 0.6446028 | 0.1147534 | 57.91557 | 13 | 0.14023 | 0.10162 | 0.01555 | 0.02715 | 0.14109 | 0.10518 | 0.02 | 0.01413223 | 0.003899801 | 0.006572932 | 0.018519773 | 0.015586 | 6.165753 | 16.29831 | 3.69 | 12.83 | 1.745824 | 0.7246416 | 0.7454857 | 6.345207 | 3.2045864 | 9.268885 | 4.4307112
21 | PA | d | 0.00186 | 0.003 | 0.0811 | 0.003 | 1103.97 | 0.027556 | 7.3579 | 18.473836 | 5.5647094 | 1.1334596 | 0.2762782 | 6.752465 | 1.1492151 | 0.0496483 | 58.48267 | 10.537536 | 0.16328 | 0.1243 | 0.01725 | 0.02674 | 0.16419 | 0.12714 | 0.03 | 0.02289044 | 0.00455167 | 0.009460618 | 0.027634556 | 0.02476843 | 6.191204 | 14.4854 | 4.07 | 12.47 | 1.549829 | 0.7612748 | 0.7743785 | 7.40769 | 4.4769538 | 10.954936 | 4.8334991
22 | PA | d | 0.00186 | 0.003 | 0.0811 | 0.003 | 1103.97 | 0.028815 | 7.0363 | 19.276601 | 3.8971902 | 1.2261405 | 0.2278533 | 6.263093 | 0.8219934 | 0.058466 | 78.01334 | 12.23327 | 0.17111 | 0.12589 | 0.01565 | 0.03516 | 0.17182 | 0.13071 | 0.03 | 0.02765456 | 0.005938218 | 0.01282409 | 0.026862625 | 0.03048331 | 4.920425 | 17.05764 | 3.2 | 12.42 | 2.246707 | 0.7357695 | 0.7607473 | 8.007463 | 4.8920569 | 12.095499 | 4.6775394
23 | PA | d | 0.00186 | 0.003 | 0.0811 | 0.003 | 1103.97 | 0.029414 | 6.893 | 18.460906 | 3.9987645 | 1.1181895 | 0.2845802 | 7.40548 | 0.9202438 | 0.071167 | 70.86742 | 12.819542 | 0.19448 | 0.15605 | 0.01817 | 0.02935 | 0.19532 | 0.15879 | 0.03 | 0.03011209 | 0.005767011 | 0.009379694 | 0.030171499 | 0.03153913 | 5.255948 | 12.68942 | 3.29 | 12.91 | 1.614982 | 0.802438 | 0.8129652 | 8.439228 | 3.3721561 | 13.099853 | 5.4812745
24 | PA | d | 0.00186 | 0.003 | 0.0811 | 0.003 | 1103.97 | 0.02953 | 6.8658 | 18.339293 | 3.1952658 | 1.1309963 | 0.2903761 | 8.148616 | 1.2113612 | 0.090877 | 63.06721 | 15.39978 | 0.21023 | 0.16059 | 0.02172 | 0.03619 | 0.21135 | 0.16461 | 0.04 | 0.03407802 | 0.007621814 | 0.032368918 | 0.039816899 | 0.04700062 | 5.965302 | 13.72348 | 3.98 | 11.44 | 1.666134 | 0.7638689 | 0.7788783 | 8.596023 | 2.7383171 | 13.381537 | 4.2688227
25 | CA | e | 0.00186 | 0.003 | 0.1267 | 0.0043 | 1261.989 | 0.022087 | 14.3411 | 7.159579 | 0.9044818 | 0.7354293 | 0.0974686 | 5.646082 | 0.6566989 | 0.1077618 | 26.9965 | 18.9489 | 0.12343 | 0.08285 | 0.0209 | 0.02449 | 0.12519 | 0.08639 | 0.02 | 0.01647758 | 0.009366199 | 0.009791262 | 0.025339381 | 0.01916715 | 8.653299 | 18.50158 | 5.11 | 14.61 | 1.171486 | 0.6712061 | 0.690087 | 2.971694 | 0.9310276 | 4.610578 | 1.4963591
26 | CA | e | 0.00186 | 0.003 | 0.1267 | 0.0043 | 1261.989 | 0.025715 | 12.3176 | 8.440698 | 1.4242718 | 0.7794509 | 0.1319622 | 5.51603 | 0.7212675 | 0.0926524 | 33.86691 | 14.37901 | 0.13289 | 0.08984 | 0.01897 | 0.0273 | 0.13423 | 0.0939 | 0.02 | 0.01777728 | 0.005669326 | 0.005966369 | 0.019030403 | 0.01875178 | 7.954002 | 20.7396 | 4.85 | 17.35 | 1.438719 | 0.6760755 | 0.6995042 | 3.457016 | 1.8539333 | 4.961071 | 1.5088037
27 | CA | e | 0.00186 | 0.003 | 0.1267 | 0.0043 | 1261.989 | 0.027556 | 11.4949 | 11.717284 | 2.8868219 | 0.9837718 | 0.2264647 | 6.512762 | 1.1793048 | 0.0784477 | 52.86986 | 14.07762 | 0.16504 | 0.1177 | 0.02377 | 0.03479 | 0.16674 | 0.12274 | 0.03 | 0.02780422 | 0.005293381 | 0.011496596 | 0.032484076 | 0.03008731 | 7.973953 | 17.72262 | 5.11 | 15.09 | 1.463562 | 0.7131741 | 0.7360851 | 4.58177 | 1.7685435 | 7.629323 | 3.3994366
28 | CA | e | 0.00186 | 0.003 | 0.1267 | 0.0043 | 1261.989 | 0.028815 | 10.9925 | 12.505967 | 1.8382778 | 1.0411715 | 0.157049 | 6.069594 | 0.7366231 | 0.0854327 | 71.40053 | 12.278549 | 0.18977 | 0.11304 | 0.02703 | 0.03959 | 0.19168 | 0.11977 | 0.05 | 0.04183368 | 0.008870757 | 0.009528998 | 0.052888253 | 0.04290522 | 8.472711 | 19.87226 | 4.6 | 17.48 | 1.464859 | 0.5956751 | 0.6248512 | 5.198614 | 2.1239938 | 7.838826 | 2.5281469
29 | CA | e | 0.00186 | 0.003 | 0.1267 | 0.0043 | 1261.989 | 0.029414 | 10.7687 | 13.496429 | 3.3313342 | 1.1064569 | 0.2017805 | 6.832253 | 1.0539532 | 0.0605705 | 59.15838 | 13.611823 | 0.18384 | 0.12685 | 0.02985 | 0.04458 | 0.18625 | 0.13446 | 0.03 | 0.02860313 | 0.006705215 | 0.012253733 | 0.028350544 | 0.03111741 | 8.836957 | 21.93596 | 5 | 16.99 | 1.493314 | 0.6900129 | 0.7219228 | 4.79115 | 1.6743648 | 7.441142 | 3.3209387
30 | CA | e | 0.00186 | 0.003 | 0.1267 | 0.0043 | 1261.989 | 0.02953 | 10.7263 | 10.805392 | 1.8879116 | 0.9358291 | 0.1713668 | 6.08828 | 0.8011134 | 0.0907706 | 61.14029 | 10.477477 | 0.15374 | 0.10491 | 0.02311 | 0.03856 | 0.15547 | 0.11178 | 0.03 | 0.01723595 | 0.004135692 | 0.00995344 | 0.025715501 | 0.01990349 | 8.394268 | 21.20672 | 4.59 | 14.47 | 1.668287 | 0.682404 | 0.7189516 | 4.401848 | 1.655288 | 6.958919 | 2.6159528
31 | POM | f | 0.00186 | 0.003 | 0.1456 | 0.0039 | 1346.495 | 0.022087 | 16.4803 | 5.555171 | 0.815925 | 0.6902444 | 0.0954526 | 5.162954 | 0.4857942 | 0.1169869 | 17.35574 | 16.58221 | 0.11068 | 0.07462 | 0.01864 | 0.02954 | 0.11224 | 0.08025 | 0.01 | 0.01497407 | 0.004037989 | 0.006148216 | 0.01200869 | 0.01618713 | 9.814086 | 25.31389 | 6.57 | 19.39 | 1.58435 | 0.6741809 | 0.7150023 | 2.628631 | 1.0222818 | 4.123678 | 1.3747128
32 | POM | f | 0.00186 | 0.003 | 0.1456 | 0.0039 | 1346.495 | 0.025715 | 14.155 | 6.388508 | 0.7732752 | 0.751903 | 0.0746991 | 5.032075 | 0.6488112 | 0.0966009 | 23.324996 | 20.547956 | 0.12356 | 0.08411 | 0.0228 | 0.03407 | 0.12564 | 0.09075 | 0.02 | 0.01804375 | 0.004352738 | 0.009480754 | 0.016274696 | 0.02038288 | 10.004264 | 22.35398 | 6.64 | 17.47 | 1.494463 | 0.6807365 | 0.722276 | 2.449825 | 0.7379205 | 4.254867 | 1.1379458
33 | POM | f | 0.00186 | 0.003 | 0.1456 | 0.0039 | 1346.495 | 0.027556 | 13.2097 | 8.037653 | 1.5757441 | 0.8493088 | 0.1047298 | 5.533177 | 0.8477847 | 0.0664637 | 38.88751 | 15.030187 | 0.15125 | 0.10723 | 0.02676 | 0.03573 | 0.1536 | 0.11303 | 0.02 | 0.02192029 | 0.006431796 | 0.006328599 | 0.024878666 | 0.02281558 | 9.471594 | 20.47542 | 5.44 | 15.32 | 1.334882 | 0.7089894 | 0.7358708 | 3.248722 | 1.3548478 | 5.418585 | 2.166633
34 | POM | f | 0.00186 | 0.003 | 0.1456 | 0.0039 | 1346.495 | 0.028815 | 12.6323 | 9.876463 | 1.9815225 | 0.965733 | 0.154584 | 5.502619 | 0.8805451 | 0.0780128 | 54.28618 | 22.077773 | 0.16731 | 0.11271 | 0.0268 | 0.04347 | 0.16944 | 0.1208 | 0.03 | 0.02110928 | 0.008392951 | 0.012750056 | 0.02888526 | 0.02466102 | 9.203145 | 21.32712 | 5.31 | 15.49 | 1.622284 | 0.6736461 | 0.7129298 | 3.821729 | 1.4916794 | 5.979611 | 2.3841193
35 | POM | f | 0.00186 | 0.003 | 0.1456 | 0.0039 | 1346.495 | 0.029414 | 12.3751 | 10.310075 | 2.1141797 | 0.9862686 | 0.151964 | 6.146762 | 1.0691835 | 0.0718785 | 46.88956 | 18.507456 | 0.17348 | 0.11996 | 0.0264 | 0.04111 | 0.17548 | 0.12681 | 0.03 | 0.02452191 | 0.006124914 | 0.009043553 | 0.033118076 | 0.02613637 | 8.304716 | 21.22677 | 4.46 | 16.3 | 1.557282 | 0.6914907 | 0.7226449 | 4.472273 | 1.5274608 | 6.920852 | 2.029319
36 | POM | f | 0.00186 | 0.003 | 0.1456 | 0.0039 | 1346.495 | 0.02953 | 12.3263 | 9.958233 | 1.7731526 | 0.9418225 | 0.1296753 | 6.898894 | 0.8322616 | 0.0731326 | 51.06193 | 5.126797 | 0.19147 | 0.13454 | 0.0311 | 0.05033 | 0.19398 | 0.14364 | 0.02 | 0.02310336 | 0.007376935 | 0.00675862 | 0.02567435 | 0.02407165 | 8.900218 | 22.95724 | 5.05 | 17.5 | 1.618375 | 0.7026504 | 0.7404966 | 4.277145 | 1.5051388 | 6.437061 | 2.0135449
37 | amber | g | 0.00186 | 0.005 | 0.0717 | 0.0025 | 1041.3 | 0.022087 | 8.1148 | 16.056181 | 3.9198025 | 1.2752698 | 0.3639548 | 8.800083 | 0.8644683 | 0.0928503 | 74.53796 | 9.753878 | 0.17589 | 0.14121 | 0.02173 | 0.03683 | 0.17722 | 0.14594 | 0.01834093 | 0.02657528 | 0.007630082 | 0.021301446 | 0.019864736 | 0.03405873 | 6.983566 | 17.55586 | 2.243259 | 12.444815 | 1.694864 | 0.8028731 | 0.8234671 | 6.351039 | 2.3782614 | 9.943923 | 3.9568803
38 | amber | g | 0.00186 | 0.005 | 0.0717 | 0.0025 | 1041.3 | 0.025715 | 6.9699 | 19.557708 | 4.1311939 | 1.3961177 | 0.3292068 | 8.712556 | 1.1368707 | 0.0796881 | 78.10254 | 22.17627 | 0.19716 | 0.1637 | 0.02936 | 0.04732 | 0.19934 | 0.1704 | 0.03072878 | 0.05397403 | 0.011973242 | 0.0226833 | 0.032979034 | 0.05854681 | 8.091308 | 18.0082 | 3.165617 | 8.409198 | 1.612122 | 0.8302765 | 0.8548523 | 7.409439 | 3.1447661 | 12.345626 | 5.7289884
39 | amber | g | 0.00186 | 0.005 | 0.0717 | 0.0025 | 1041.3 | 0.027556 | 6.5044 | 25.278602 | 6.813918 | 1.3287626 | 0.771117 | 9.406319 | 1.1634988 | 0.1131679 | 85.0214 | 13.57606 | 0.23238 | 0.19735 | 0.0232 | 0.03988 | 0.23354 | 0.20134 | 0.03475667 | 0.05365591 | 0.016554725 | 0.027696931 | 0.038497855 | 0.06038275 | 5.927172 | 13.50317 | 4.16005 | 9.864318 | 1.719128 | 0.84925 | 0.8621317 | 8.146006 | 4.2857002 | 17.433928 | 6.1121276
40 | amber | g | 0.00186 | 0.005 | 0.0717 | 0.0025 | 1041.3 | 0.028815 | 6.2201 | 26.388349 | 11.3913425 | 1.6965805 | 0.7750586 | 9.397145 | 1.3586094 | 0.0680393 | 86.3849 | 19.37501 | 0.2313796 | 0.20555 | 0.0222704 | 0.04375663 | 0.23245 | 0.21016 | 0.06053551 | 0.06985797 | 0.013018803 | 0.025731512 | 0.061919598 | 0.07444626 | 5.513314 | 14.93028 | 3.123332 | 10.737418 | 1.964789 | 0.888367 | 0.9040945 | 9.718672 | 5.9099702 | 15.926806 | 8.4739249
41 | amber | g | 0.00186 | 0.005 | 0.0717 | 0.0025 | 1041.3 | 0.029414 | 6.0934 | 23.928082 | 7.265505 | 1.4766369 | 0.5054227 | 9.519105 | 1.1800617 | 0.0695647 | 89.77953 | 15.08277 | 0.2539956 | 0.2197775 | 0.02768611 | 0.04236613 | 0.2555 | 0.22382 | 0.05446494 | 0.05183375 | 0.012966079 | 0.026561566 | 0.055987045 | 0.05824306 | 6.336507 | 12.80014 | 2.650506 | 9.373194 | 1.530231 | 0.8652804 | 0.8760216 | 10.76679 | 6.2142381 | 16.614738 | 7.7020753
42 | amber | g | 0.00186 | 0.005 | 0.0717 | 0.0025 | 1041.3 | 0.02953 | 6.0694 | 26.654577 | 10.2253187 | 1.5306528 | 0.668977 | 9.124421 | 1.1437943 | 0.0654236 | 88.72872 | 4.21532 | 0.2397261 | 0.1981077 | 0.0234681 | 0.04733445 | 0.24087 | 0.20368 | 0.03615943 | 0.05632235 | 0.013188282 | 0.02007162 | 0.03848942 | 0.05979194 | 5.683578 | 15.62095 | 3.21512 | 7.506432 | 2.01697 | 0.826392 | 0.8456112 | 7.281492 | 3.5893718 | 14.292597 | 9.667759
43 | PA | h | 0.00276 | 0.005 | 0.1195 | 0.0033 | 1107.135 | 0.023846 | 12.5285 | 7.481112 | 1.4499789 | 0.8372711 | 0.0744413 | 5.278285 | 0.8390767 | 0.0513396 | 43.75158 | 6.238767 | 0.11373 | 0.08273 | 0.0196 | 0.03055 | 0.11541 | 0.08819 | 0.0197813 | 0.02262977 | 0.007822362 | 0.016236435 | 0.021271796 | 0.0278519 | 10.272145 | 24.81619 | 5.28 | 13.02 | 1.558908 | 0.7273928 | 0.7641538 | 2.981515 | 1.1885158 | 4.684207 | 1.8107256
44 | PA | h | 0.00276 | 0.005 | 0.1195 | 0.0033 | 1107.135 | 0.026786 | 11.1531 | 10.198272 | 2.3364523 | 0.950101 | 0.1249638 | 6.061692 | 0.9964035 | 0.0534844 | 58.62857 | 14.33989 | 0.14665 | 0.10067 | 0.02554 | 0.03243 | 0.14886 | 0.10576 | 0.02531602 | 0.02151938 | 0.007571607 | 0.014325546 | 0.026424045 | 0.0258516 | 9.44525 | 22.35011 | 2.53 | 8.27 | 1.269752 | 0.6864371 | 0.7104879 | 4.899628 | 1.5173237 | 8.084882 | 3.3585436
45 | PA | h | 0.00276 | 0.005 | 0.1195 | 0.0033 | 1107.135 | 0.028797 | 10.3744 | 15.040001 | 3.3184887 | 1.2167557 | 0.2032133 | 7.444456 | 1.2867598 | 0.0612367 | 75.55811 | 18.94592 | 0.18193 | 0.1277 | 0.03147 | 0.03937 | 0.18464 | 0.13363 | 0.03625999 | 0.03523466 | 0.009292722 | 0.014228494 | 0.037431827 | 0.0379991 | 9.774286 | 20.7456 | 2.54 | 10.27 | 1.250745 | 0.7018882 | 0.7237345 | 6.153978 | 2.3258631 | 9.719195 | 3.5796739
46 | PA | h | 0.00276 | 0.005 | 0.1195 | 0.0033 | 1107.135 | 0.030075 | 9.9335 | 14.535277 | 2.5641264 | 1.2569342 | 0.2476786 | 6.382211 | 0.7868364 | 0.0965937 | 80.94709 | 19.58099 | 0.18389 | 0.13084 | 0.03771 | 0.04248 | 0.18772 | 0.13756 | 0.02502281 | 0.03286497 | 0.018183393 | 0.011985743 | 0.030931808 | 0.03498234 | 11.082618 | 20.60277 | 4.49 | 7.95 | 1.126537 | 0.7114959 | 0.7328051 | 5.840992 | 2.37735 | 8.723601 | 3.5459149
47 | PA | h | 0.00276 | 0.005 | 0.1195 | 0.0033 | 1107.135 | 0.031412 | 9.5106 | 15.247208 | 4.8287011 | 1.2123975 | 0.3242458 | 7.282867 | 1.3556585 | 0.0671497 | 70.65749 | 14.59441 | 0.20707 | 0.1554 | 0.03266 | 0.04755 | 0.20963 | 0.16251 | 0.04687547 | 0.05325199 | 0.013861676 | 0.019772467 | 0.048882065 | 0.05680427 | 8.951219 | 20.1589 | 3.5 | 12.18 | 1.455783 | 0.750467 | 0.7752253 | 4.998189 | 2.9589506 | 9.145598 | 5.0452464
48 | PA | h | 0.00276 | 0.005 | 0.1195 | 0.0033 | 1107.135 | 0.032215 | 9.2736 | 12.930258 | 4.0480889 | 1.1185178 | 0.2614393 | 6.531328 | 1.1739916 | 0.0645834 | 68.90707 | 26.251879 | 0.16938 | 0.12012 | 0.02772 | 0.04171 | 0.17163 | 0.12715 | 0.02851653 | 0.0310792 | 0.009640392 | 0.01925304 | 0.030101986 | 0.03655949 | 9.625846 | 22.39226 | 4.21 | 10.31 | 1.504592 | 0.7091692 | 0.7408551 | 4.903241 | 2.4055903 | 7.85614 | 3.7368701
49 | CA | i | 0.00276 | 0.005 | 0.1813 | 0.0045 | 1262.413 | 0.023846 | 19.0077 | 3.971927 | 1.2371245 | 0.6844434 | 0.0825696 | 4.755003 | 0.9414435 | 0.0667432 | 10.471095 | 15.267167 | 0.12662 | 0.07677 | 0.02732 | 0.03367 | 0.12954 | 0.08383 | 0.02963627 | 0.02205751 | 0.009849121 | 0.011689291 | 0.031230014 | 0.02496344 | 11.263486 | 23.01707 | 2.99 | 7.17 | 1.232439 | 0.6062965 | 0.6471495 | 1.756681 | 0.5037073 | 2.505395 | 0.708299
50 | CA | i | 0.00276 | 0.005 | 0.1813 | 0.0045 | 1262.413 | 0.026786 | 16.9209 | 4.239922 | 1.0283273 | 0.6962831 | 0.088062 | 5.0712 | 0.842079 | 0.0856362 | 25.606829 | 22.518792 | 0.14646 | 0.09128 | 0.03153 | 0.03816 | 0.14981 | 0.09893 | 0.02739165 | 0.01742307 | 0.012377851 | 0.009590672 | 0.030058508 | 0.0198883 | 11.268194 | 24.35372 | 2.93 | 5.97 | 1.210292 | 0.623231 | 0.6603688 | 2.61874 | 0.9858345 | 4.268535 | 1.1143337
51 | CA | i | 0.00276 | 0.005 | 0.1813 | 0.0045 | 1262.413 | 0.028797 | 15.7396 | 7.317108 | 1.3290604 | 0.9241649 | 0.1254777 | 6.137277 | 0.7537978 | 0.0944108 | 57.98983 | 20.415931 | 0.17077 | 0.10887 | 0.03478 | 0.05196 | 0.17427 | 0.12063 | 0.01832868 | 0.02385207 | 0.008182314 | 0.018326307 | 0.020072141 | 0.03007947 | 11.283925 | 27.14044 | 2.66 | 8.59 | 1.493872 | 0.6375326 | 0.6922146 | 2.965186 | 1.3489082 | 4.555455 | 1.6990091
52 | CA | i | 0.00276 | 0.005 | 0.1813 | 0.0045 | 1262.413 | 0.030075 | 15.0707 | 7.933238 | 1.4743601 | 0.9387603 | 0.1147574 | 5.627547 | 0.7410999 | 0.0778354 | 51.21186 | 26.180841 | 0.17657 | 0.12133 | 0.03099 | 0.04401 | 0.17927 | 0.12907 | 0.02434964 | 0.02025233 | 0.012689907 | 0.015954478 | 0.027457946 | 0.02578182 | 9.598735 | 22.33038 | 3.61 | 6.83 | 1.420451 | 0.6871845 | 0.7199966 | 3.510689 | 1.3004442 | 5.313717 | 1.8862283
53 | CA | i | 0.00276 | 0.005 | 0.1813 | 0.0045 | 1262.413 | 0.031412 | 14.4291 | 9.998858 | 2.1595263 | 1.0481514 | 0.1502429 | 6.916247 | 1.2786461 | 0.0695722 | 54.22883 | 16.888489 | 0.19908 | 0.13745 | 0.03683 | 0.05662 | 0.20246 | 0.14865 | 0.04625244 | 0.04725966 | 0.01600913 | 0.026067923 | 0.048944667 | 0.05397233 | 10.566857 | 24.19331 | 4.74 | 11.47 | 1.537148 | 0.6904168 | 0.7342385 | 3.652962 | 1.6346336 | 5.766691 | 2.6311676
54 | CA | i | 0.00276 | 0.005 | 0.1813 | 0.0045 | 1262.413 | 0.032215 | 14.0695 | 8.043763 | 2.0599418 | 0.9535315 | 0.1383788 | 5.833113 | 0.9127371 | 0.0671761 | 59.95845 | 20.203253 | 0.18559 | 0.12206 | 0.03593 | 0.04562 | 0.18904 | 0.13031 | 0.03307343 | 0.02249652 | 0.008451358 | 0.017138662 | 0.034136154 | 0.02828121 | 10.741879 | 23.22805 | 2.69 | 8.68 | 1.269667 | 0.6576974 | 0.6893337 | 3.435288 | 1.393205 | 5.556946 | 1.9407455
55 | POM | j | 0.00276 | 0.005 | 0.2136 | 0.0038 | 1361.677 | 0.023846 | 22.3941 | 3.446502 | 0.9687715 | 0.6581946 | 0.092953 | 4.691173 | 1.156616 | 0.0959494 | 5.572272 | 19.58425 | 0.11782 | 0.08317 | 0.03171 | 0.0399 | 0.12201 | 0.09225 | 0.02589842 | 0.03906738 | 0.016583128 | 0.014558198 | 0.030752696 | 0.04169174 | 15.536154 | 27.15905 | 6.89 | 9.6 | 1.258146 | 0.7059226 | 0.7560329 | 1.601944 | 0.2 | 2.000085 | 0.2
56 | POM | j | 0.00276 | 0.005 | 0.2136 | 0.0038 | 1361.677 | 0.026786 | 19.9355 | 5.712231 | 1.5894444 | 0.7883803 | 0.1454302 | 5.448431 | 1.0838572 | 0.0914975 | 15.57831 | 18.626658 | 0.1388 | 0.09 | 0.02833 | 0.04256 | 0.14167 | 0.09956 | 0.01718611 | 0.02020644 | 0.011850452 | 0.014219864 | 0.020875715 | 0.0247084 | 11.685028 | 28.07877 | 3.82 | 11.42 | 1.502157 | 0.648376 | 0.7027388 | 1.976158 | 0.6303724 | 3.375781 | 0.8660407
57 | POM | j | 0.00276 | 0.005 | 0.2136 | 0.0038 | 1361.677 | 0.028797 | 18.5437 | 5.470222 | 1.2775593 | 0.7649719 | 0.0984082 | 5.614029 | 0.9660344 | 0.0770283 | 38.49275 | 20.485767 | 0.15793 | 0.11114 | 0.03504 | 0.0454 | 0.16177 | 0.12005 | 0.02544308 | 0.02304117 | 0.008287867 | 0.011680158 | 0.02675891 | 0.02583257 | 12.718762 | 24.86035 | 3.41 | 6.97 | 1.295646 | 0.7037096 | 0.74211 | 2.334961 | 0.8566399 | 3.443275 | 1.1935003
58 | POM | j | 0.00276 | 0.005 | 0.2136 | 0.0038 | 1361.677 | 0.030075 | 17.7556 | 7.311669 | 1.2166621 | 0.9176501 | 0.1190632 | 5.82718 | 0.7354266 | 0.0978605 | 51.14313 | 14.493677 | 0.19374 | 0.1292 | 0.04327 | 0.05547 | 0.19851 | 0.1406 | 0.02952852 | 0.02705023 | 0.013423335 | 0.013009671 | 0.032436389 | 0.03001611 | 12.362155 | 25.81379 | 2.69 | 6.78 | 1.281858 | 0.6668729 | 0.7082822 | 2.619836 | 0.9183824 | 4.260587 | 1.3472623
59 | POM | j | 0.00276 | 0.005 | 0.2136 | 0.0038 | 1361.677 | 0.031412 | 16.9997 | 7.781004 | 2.3750751 | 1.0059664 | 0.2299817 | 6.255577 | 1.3419383 | 0.0968313 | 50.95426 | 26.874842 | 0.1909 | 0.11408 | 0.04683 | 0.06289 | 0.19656 | 0.13026 | 0.03810517 | 0.02944427 | 0.010515633 | 0.019522662 | 0.039529516 | 0.03532845 | 13.467497 | 30.36654 | 2.17 | 7.33 | 1.342848 | 0.5975664 | 0.6627106 | 2.996201 | 1.4052987 | 5.044998 | 2.3962036
60 | POM | j | 0.00276 | 0.005 | 0.2136 | 0.0038 | 1361.677 | 0.032215 | 16.5761 | 6.987818 | 1.4942871 | 0.8727222 | 0.1415037 | 5.876436 | 1.0891521 | 0.0946964 | 48.40932 | 12.104778 | 0.18473 | 0.11707 | 0.03728 | 0.06508 | 0.18846 | 0.13394 | 0.02885464 | 0.03051078 | 0.011111855 | 0.014593556 | 0.030920281 | 0.03382129 | 10.875127 | 32.60634 | 2.62 | 9.34 | 1.745843 | 0.6337422 | 0.710745 | 2.800284 | 1.3075008 | 4.413046 | 1.9971972
61 | PA | k | 0.00276 | 0.003 | 0.0811 | 0.003 | 1103.97 | 0.023846 | 8.5026 | 12.431282 | 3.2886763 | 1.1976956 | 0.1802473 | 5.935155 | 1.0242088 | 0.0548085 | 23.64162 | 16.61976 | 0.1123 | 0.08173 | 0.01969 | 0.03092 | 0.11402 | 0.08738 | 0.0303744 | 0.02876384 | 0.011225318 | 0.016154091 | 0.032382275 | 0.03298959 | 10.537159 | 21.29096 | 6.2 | 12.12 | 1.569959 | 0.7277392 | 0.766384 | 5.765484 | 2.5911742 | 8.135013 | 2.5379446
62 | PA | k | 0.00276 | 0.003 | 0.0811 | 0.003 | 1103.97 | 0.026786 | 7.5692 | 13.958882 | 4.2746147 | 1.3122808 | 0.1615657 | 5.289981 | 1.0924192 | 0.0377965 | 44.10581 | 25.87 | 0.12734 | 0.08527 | 0.02091 | 0.02818 | 0.12905 | 0.08981 | 0.03331629 | 0.03722384 | 0.009635372 | 0.014417792 | 0.03468163 | 0.0399185 | 9.264557 | 21.76168 | 3.58 | 11.01 | 1.347959 | 0.6696147 | 0.6959156 | 6.77832 | 3.0925472 | 9.829798 | 3.9772378
63 | PA | k | 0.00276 | 0.003 | 0.0811 | 0.003 | 1103.97 | 0.028797 | 7.0407 | 16.907531 | 3.4967012 | 1.356494 | 0.2144854 | 6.73434 | 0.7366441 | 0.0613393 | 38.79488 | 20.962 | 0.17047 | 0.13045 | 0.02255 | 0.03811 | 0.17195 | 0.1359 | 0.04682762 | 0.04167449 | 0.01257671 | 0.015517233 | 0.048487106 | 0.04446963 | 7.389407 | 21.36055 | 2.63 | 8.06 | 1.690032 | 0.7652367 | 0.7903355 | 8.787941 | 4.0324532 | 10.790411 | 3.9926072
64 | PA | k | 0.00276 | 0.003 | 0.0811 | 0.003 | 1103.97 | 0.030075 | 6.7415 | 21.506603 | 4.9741455 | 1.3205438 | 0.478919 | 6.910324 | 1.3802001 | 0.0962817 | 52.845 | 20.301 | 0.21852 | 0.17221 | 0.02668 | 0.03643 | 0.22015 | 0.17602 | 0.07746507 | 0.0584917 | 0.013587612 | 0.023010367 | 0.078647696 | 0.06285504 | 7.139169 | 15.44579 | 3.41 | 9.88 | 1.365551 | 0.7880671 | 0.7995729 | 8.753129 | 3.9018432 | 14.568123 | 9.6873893
65 | PA | k | 0.00276 | 0.003 | 0.0811 | 0.003 | 1103.97 | 0.031412 | 6.4545 | 21.136908 | 6.5388592 | 1.5735462 | 0.4539067 | 7.464326 | 1.4473163 | 0.0694168 | 57.33679 | 17.297 | 0.19833 | 0.14365 | 0.02339 | 0.03782 | 0.1997 | 0.14854 | 0.04459694 | 0.0984773 | 0.015437738 | 0.015835664 | 0.047193339 | 0.0997424 | 6.869036 | 17.6179 | 3.73 | 7.08 | 1.61671 | 0.7242917 | 0.7438195 | 9.750224 | 6.1758614 | 15.375388 | 6.5108482
66 | PA | k | 0.00276 | 0.003 | 0.0811 | 0.003 | 1103.97 | 0.032215 | 6.2936 | 17.423373 | 5.14783 | 1.4645073 | 0.416453 | 6.267164 | 0.9852404 | 0.0808988 | 44.76777 | 7.39 | 0.19132 | 0.14974 | 0.02542 | 0.03722 | 0.19301 | 0.15429 | 0.05932239 | 0.05073867 | 0.017517348 | 0.029993333 | 0.061854693 | 0.05894075 | 8.169929 | 16.8301 | 5.29 | 10.38 | 1.463978 | 0.7826245 | 0.79941 | 9.343055 | 5.5589212 | 13.680174 | 13.9574277
67 | CA | m | 0.00276 | 0.003 | 0.1267 | 0.0043 | 1261.989 | 0.023846 | 13.2834 | 7.956663 | 3.7018217 | 1.1059484 | 0.194323 | 6.054229 | 1.4539461 | 0.0524939 | 8.574363 | 12.7 | 0.12767 | 0.09823 | 0.02456 | 0.03977 | 0.13001 | 0.10598 | 0.03547192 | 0.05382475 | 0.020690216 | 0.020233308 | 0.041065098 | 0.0575021 | 9.529611 | 25.49587 | 5.7 | 20.64 | 1.619388 | 0.7694411 | 0.8151727 | 4.064529 | 1.2161646 | 6.453674 | 1.777184
68 | CA | m | 0.00276 | 0.003 | 0.1267 | 0.0043 | 1261.989 | 0.026786 | 11.8251 | 8.561586 | 2.4151698 | 1.0858646 | 0.1178069 | 5.675318 | 0.8636928 | 0.0487779 | 15.99883 | 20.89 | 0.16339 | 0.12513 | 0.02304 | 0.03029 | 0.165 | 0.12874 | 0.06126501 | 0.07106901 | 0.011564789 | 0.016788041 | 0.062346983 | 0.07302495 | 7.990822 | 18.11896 | 3.12 | 11.9 | 1.314825 | 0.7658366 | 0.7802361 | 3.646123 | 2.2858186 | 5.575477 | 1.7097732
69 | CA | m | 0.00276 | 0.003 | 0.1267 | 0.0043 | 1261.989 | 0.028797 | 10.9995 | 10.228383 | 2.8853627 | 1.2085844 | 0.1378896 | 6.119556 | 0.8722928 | 0.0477893 | 21.437594 | 14.46 | 0.16453 | 0.11001 | 0.02199 | 0.03916 | 0.166 | 0.11677 | 0.02915923 | 0.02455376 | 0.009632933 | 0.014358808 | 0.030709184 | 0.02844402 | 7.834554 | 22.66117 | 3.13 | 8.73 | 1.780585 | 0.6686347 | 0.7034785 | 4.736709 | 1.7754173 | 7.632831 | 2.9418324
70 | CA | m | 0.00276 | 0.003 | 0.1267 | 0.0043 | 1261.989 | 0.030075 | 10.532 | 12.104416 | 2.5522633 | 1.3188123 | 0.225474 | 5.733269 | 0.8061231 | 0.0883428 | 36.50243 | 20 | 0.17221 | 0.12473 | 0.02573 | 0.04675 | 0.17413 | 0.1332 | 0.02901257 | 0.04561564 | 0.007251138 | 0.015261087 | 0.029904988 | 0.04810081 | 8.412372 | 24.31101 | 2.28 | 8.62 | 1.816961 | 0.7242569 | 0.764975 | 5.376476 | 2.0736781 | 8.227232 | 3.0158504
71 | CA | m | 0.00276 | 0.003 | 0.1267 | 0.0043 | 1261.989 | 0.031412 | 10.0836 | 16.143065 | 4.3077596 | 1.4429616 | 0.2775698 | 6.87052 | 1.2967777 | 0.0644349 | 47.03586 | 23.1 | 0.181 | 0.12475 | 0.02631 | 0.03712 | 0.1829 | 0.13015 | 0.04946774 | 0.08 | 0.011040882 | 0.019864491 | 0.050684896 | 0.08242935 | 8.566942 | 21.4699 | 3.61 | 12.83 | 1.410872 | 0.6892162 | 0.7116051 | 6.203925 | 2.6973072 | 9.534394 | 4.2822111
72 | CA | m | 0.00276 | 0.003 | 0.1267 | 0.0043 | 1261.989 | 0.032215 | 9.8323 | 12.534409 | 3.8608937 | 1.3085031 | 0.2133744 | 5.550549 | 1.1894772 | 0.0552655 | 34.396931 | 12.05447 | 0.16332 | 0.10475 | 0.02729 | 0.04328 | 0.16559 | 0.11334 | 0.0338019 | 0.03055865 | 0.012292724 | 0.0156124 | 0.035967757 | 0.03431586 | 9.079514 | 27.05396 | 3.23 | 12.54 | 1.585991 | 0.6413938 | 0.6844978 | 4.860271 | 2.4782974 | 8.065985 | 4.6411333
73 | POM | n | 0.00276 | 0.003 | 0.1456 | 0.0039 | 1346.495 | 0.023846 | 15.2649 | 7.390377 | 3.0455961 | 0.9546399 | 0.1549762 | 5.64836 | 1.4980439 | 0.0508853 | 6.989706 | 14.750591 | 0.14119 | 0.10726 | 0.02575 | 0.0335 | 0.14352 | 0.11237 | 0.03445568 | 0.07941977 | 0.012583394 | 0.020017942 | 0.036681545 | 0.08190371 | 10.304952 | 19.68844 | 4.26 | 12.76 | 1.30104 | 0.7596723 | 0.7829475 | 3.130469 | 1.3900404 | 4.469605 | 1.0977202
74 | POM | n | 0.00276 | 0.003 | 0.1456 | 0.0039 | 1346.495 | 0.026786 | 13.589 | 6.789963 | 2.0963035 | 1.0087234 | 0.2500116 | 5.086905 | 0.8894587 | 0.1192631 | 7.516199 | 21.94243 | 0.11229 | 0.08398 | 0.02115 | 0.02744 | 0.11427 | 0.08835 | 0.03990421 | 0.05969664 | 0.015804165 | 0.017444113 | 0.0429199 | 0.06219313 | 14.277311 | 21.85691 | 10.41 | 13.88 | 1.297286 | 0.7478455 | 0.7731623 | 2.727043 | 0.3496456 | 4.460183 | 0.8268157
75 | POM | n | 0.00276 | 0.003 | 0.1456 | 0.0039 | 1346.495 | 0.028797 | 12.6403 | 9.606068 | 2.1209577 | 1.1420862 | 0.1451617 | 6.251113 | 0.8286369 | 0.0684416 | 20.02336 | 30.077911 | 0.16156 | 0.11891 | 0.03189 | 0.04397 | 0.16467 | 0.12678 | 0.03496351 | 0.02873194 | 0.018619592 | 0.015779986 | 0.039612324 | 0.03278006 | 10.571814 | 24.28847 | 4.91 | 9.2 | 1.378445 | 0.7360285 | 0.7698677 | 4.389408 | 1.7634403 | 6.435946 | 2.2059049
76 | POM | n | 0.00276 | 0.003 | 0.1456 | 0.0039 | 1346.495 | 0.030075 | 12.1031 | 10.66654 | 3.22988 | 1.1515647 | 0.154343 | 5.353815 | 1.2397193 | 0.047786 | 28.35485 | 18.309039 | 0.15866 | 0.11607 | 0.02639 | 0.04965 | 0.16084 | 0.12624 | 0.03493794 | 0.05035004 | 0.009900494 | 0.021159632 | 0.036313626 | 0.05461553 | 10.411922 | 25.34479 | 3.79 | 10.98 | 1.881273 | 0.731549 | 0.784879 | 4.417924 | 2.8462938 | 6.528558 | 2.0167622
77 | POM | n | 0.00276 | 0.003 | 0.1456 | 0.0039 | 1346.495 | 0.031412 | 11.5878 | 11.258825 | 2.8429312 | 1.3242742 | 0.1892937 | 5.89436 | 1.2356642 | 0.066584 | 37.72668 | 28.59394 | 0.18442 | 0.12347 | 0.03631 | 0.04869 | 0.18796 | 0.13273 | 0.06095756 | 0.06704391 | 0.013656322 | 0.012027024 | 0.062468549 | 0.06811414 | 11.012456 | 26.63105 | 2.98 | 9.3 | 1.341008 | 0.6695411 | 0.7061588 | 5.85349 | 5.2554948 | 7.793166 | 2.6564534
78 | POM | n | 0.00276 | 0.003 | 0.1456 | 0.0039 | 1346.495 | 0.032215 | 11.299 | 11.129358 | 2.2423412 | 1.2309838 | 0.2090796 | 5.624888 | 0.9617091 | 0.0932416 | 35.200802 | 7.099731 | 0.17721 | 0.10932 | 0.02893 | 0.04442 | 0.17955 | 0.118 | 0.03485143 | 0.02544799 | 0.011259758 | 0.021074842 | 0.036625191 | 0.03304163 | 9.468291 | 24.39261 | 3.54 | 12.15 | 1.535595 | 0.6168969 | 0.6571817 | 4.391926 | 2.0507446 | 6.870783 | 3.1350061
79 | amber | o | 0.00276 | 0.005 | 0.0717 | 0.0025 | 1041.3 | 0.023846 | 7.5163 | 14.836953 | 3.4686437 | 1.172156 | 0.3206283 | 7.077647 | 0.8580411 | 0.0924362 | 69.77553 | 25.252731 | 0.1502619 | 0.1210171 | 0.01488 | 0.02728 | 0.1509971 | 0.1240542 | 0.02112891 | 0.02613011 | 0.007293923 | 0.012405965 | 0.022352451 | 0.02892561 | 5.844532 | 14.57106 | 3.630207 | 5.761437 | 1.833169 | 0.8053746 | 0.8215669 | 5.30234 | 2.926079 | 9.78723 | 4.6034738
80 | amber | o | 0.00276 | 0.005 | 0.0717 | 0.0025 | 1041.3 | 0.026786 | 6.6911 | 17.119322 | 5.4387315 | 1.3006429 | 0.3292291 | 7.676619 | 1.1476483 | 0.0605342 | 77.69439 | 13.97511 | 0.183155 | 0.138528 | 0.018667 | 0.03970069 | 0.1841038 | 0.1441046 | 0.03433302 | 0.03368781 | 0.007728005 | 0.017045589 | 0.035192023 | 0.03775474 | 7.486394 | 15.13393 | 3.553827 | 9.891914 | 2.126748 | 0.8432314 | 0.7827357 | 6.877388 | 3.7229216 | 10.620908 | 3.9819133
81 | amber | o | 0.00276 | 0.005 | 0.0717 | 0.0025 | 1041.3 | 0.028797 | 6.224 | 22.082624 | 7.7718499 | 1.6304995 | 0.4541525 | 7.721843 | 0.9645694 | 0.0584356 | 87.99453 | 16.02953 | 0.1739586 | 0.1444268 | 0.02545469 | 0.04688878 | 0.1758111 | 0.1518475 | 0.03613313 | 0.05990845 | 0.012043267 | 0.017999771 | 0.038087309 | 0.06255409 | 8.74101 | 16.12598 | 4.122527 | 9.653768 | 1.842049 | 0.8302366 | 0.8636968 | 7.620798 | 3.7615697 | 14.181095 | 6.0908832
82 | amber | o | 0.00276 | 0.005 | 0.0717 | 0.0025 | 1041.3 | 0.030075 | 5.9595 | 19.875318 | 5.2915476 | 1.4088565 | 0.6230155 | 7.641044 | 1.0809693 | 0.1177379 | 87.56578 | 19.97573 | 0.194223 | 0.1578698 | 0.02531322 | 0.03686304 | 0.1958656 | 0.1621165 | 0.03158335 | 0.03038311 | 0.020938962 | 0.029491122 | 0.037893909 | 0.04234217 | 7.390049 | 13.36836 | 5.774329 | 7.678708 | 1.456276 | 0.8128275 | 0.8276925 | 7.202979 | 4.0147597 | 13.6728 | 5.149995
83 | amber | o | 0.00276 | 0.005 | 0.0717 | 0.0025 | 1041.3 | 0.031412 | 5.7058 | 24.315103 | 6.3702456 | 1.5543776 | 0.6509922 | 7.72631 | 1.1129204 | 0.1021926 | 88.40448 | 15.68892 | 0.2095565 | 0.1788163 | 0.02 | 0.03 | 0.2102237 | 0.1812417 | 0.04452221 | 0.03767476 | 0.011604904 | 0.021142394 | 0.046009793 | 0.04320172 | 6.817884 | 12.21905 | 7.511798 | 10.060216 | 1.765758 | 0.8533082 | 0.8621374 | 8.605672 | 4.1084205 | 14.921784 | 5.974228
84 | amber | o | 0.00276 | 0.005 | 0.0717 | 0.0025 | 1041.3 | 0.032215 | 5.5636 | 20.210549 | 6.2415635 | 1.2898068 | 0.5264939 | 7.102514 | 0.8773416 | 0.0843529 | 89 | 7.338763 | 0.1919935 | 0.168288 | 0.02 | 0.03 | 0.1925829 | 0.1715489 | 0.03255078 | 0.05524528 | 0.007220863 | 0.022558109 | 0.033342076 | 0.05967335 | 4.841668 | 12.70696 | 2.411931 | 10.211277 | 2.211187 | 0.8765297 | 0.8907795 | 11.258916 | 4.682237 | 18.04058 | 11.2698668